## WF-RepTool - WF-classification
ID | component / composition | further split | use in final technology | give information | examples final process / technology & remarks | WF-class. 'old' WEEE Dir. 2002 model 1 | WF-class. 'new' WEEE Dir. 2012 model 2
1 | Fe / stainless steel | Fe | Fe > Fe recovery |  | steel mill | MR | R
2 |  |  | Fe > used as reducing agent > Fe to slag > slag as by-product or as defined product for use |  | Cu smelter - slag as by-product or defined product for use (to be approved) | MR | R
121 |  |  | Fe > used as reducing agent > Fe to slag > slag not as by-product or as defined product for use |  | Cu smelter - slag not as by-product or defined product for use [consider: Fe serves for an useful purpose by replacing other materials & fulfils a particular function (recovery definition)] |  | OMR
6 |  |  | Fe > other use | which use? | info on technology
3 |  | SS | stainless steel > metal recovery |  | stainless steel works | MR | R
108 |  |  | stainless steel > used as reducing agent > stainless steel to slag > slag as by-product or as defined product for use |  | Cu smelter - slag as by-product or as defined product for use (to be approved) | MR | R
122 |  |  | stainless steel > used as reducing agent > stainless steel to slag > slag not as by-product or as defined product for use |  | Cu smelter - slag not as by-product or as defined product for use [consider: stainless steel serves for an useful purpose by replacing other materials & fulfils a particular function (recovery definition)] |  | OMR
7 |  |  | stainless steel > other use | which use? | info on technology
4 |  | Fe/SS | Fe / stainless steel > no use - 'hot technologies' |  | municipal waste incineration hazardous waste incineration | TD | TD
5 |  |  | Fe / stainless steel > no use - 'cold technologies' |  | landfill | LD | LD
8 | Cu | Cu | Cu > Cu recovery |  | Cu smelter | MR | R
9 |  |  | Cu > used as alloy material |  | Al smelter | MR | R
12 |  |  | Cu > other use | which use? | info on technology
10 |  |  | Cu > no use - 'hot technologies' |  | municipal waste incineration hazardous waste incineration | TD | TD
11 |  |  | Cu > no use - 'cold technologies' |  | landfill | LD | LD
13 | Al | Al | Al > Al recovery |  | Al smelter | MR | R
14 |  |  | Al > will burn off = no use |  | Cu smelter (see quality criteria to limit Al, see no compensation for Al) | TD | TD
15 |  |  | Al > used as reducing agent > Al-oxides in slag as by-product or as defined product for use |  | steel mill (see quality criteria) - slag as by-product or as defined product for use (to be approved) | MR | R
123 |  |  | Al > used as reducing agent > Al-oxides to slag > > slag not as by-product or as defined product for use |  | steel mill - slag not as by-product or as defined product for use [consider: Al serves for an useful purpose by replacing other materials & fulfils a particular function (recovery definition)] | MR | OMR
18 |  |  | Al > other use | which use? | info on technology
16 |  |  | Al > no use - 'hot technologies' |  | municipal waste incineration hazardous waste incineration | TD | TD
17 |  |  | Al > no use - 'cold technologies' |  | landfill | LD | LD
19 | other metals | Pb | Pb > Pb recovery |  | Pb smelter Cu smelter (internal or external Pb recovery from filter material) | MR | R
20 |  |  | Pb > other use | which use? | info on technology
124 |  |  | Pb > no use |  | Pb smelter - share of Pb to slag being landfilled |  | LD
21 |  | Hg | Hg > Hg recovery |  | Hg distillation - final battery recycling with Hg separation step | MR | R
22 |  |  | Hg > immobilisation |  | Cu smelter with Hg immobilisation step but next steps unclear | LD | LD
23 |  |  | Hg > other use | which use? | info on technology
24 |  | other metals | other metals > metal recovery |  | other metal smelters Cu smelter (other metals recovery direct or from filter material) | MR | R
25 |  |  | other metals > used as alloy material |  | Cu smelter (see quality criteria) steel mill (see quality criteria) stainless steel works (see quality criteria) Al smelter (see quality criteria) | MR | R
26 |  |  | other metals > used as reducing agent > metal to slag > slag as by-product or as defined product for use |  | Cu smelter - slag as by-product or as defined product for use (to be approved) steel mill - slag as by-product or as defined product for use (to be approved) | MR | R
27 |  |  | other metals > used as reducing agent > metal to slag > slag not as by-product or as defined product for use |  | Cu smelter - slag not as by-product or as defined product for use steel mill - slag not as by-product or as defined product for use stainless steel works - slag not as by-product or as defined product for use [consider: other metals serve for an useful purpose by replacing other materials & fulfil a particular function (recovery definition)] | TD | OMR
30 |  | all other metals | all other metals > other use | which use? | info on technology
28 |  |  | all other metals > no use - 'hot technologies' |  | municipal waste incineration hazardous waste incineration | TD | TD
29 |  |  | all other metals > no use - 'cold technologies' |  | landfill | LD | LD
125 |  | rare earths | rare earths > rare earths recovery |  | final processes for rare earths |  | R
126 |  |  | rare earths > no use - 'hot technologies' |  | municipal waste incineration hazardous waste incineration |  | TD
127 |  |  | rare earths > no use - 'cold technologies' |  | landfill |  | LD
31 | plastics | plastics | plastics > production of plastics or granulates |  | plastics recycling | MR | R
103 |  |  | plastics > used for feedstock substitution in production of other products of/with plastics |  | production of other products of/with plastics | MR | R
32 |  |  | plastics > production of monomers or polymers for products |  | synthesis gas production | MR | R
34 |  |  | plastics > used as reducing agent (C as CO2 emissions) |  | Cu smelter 'special' (to be approved - e.g. by research studies) steel mill 'special' (to be approved - e.g. by research studies) examples: * add [consider …. (recovery definition)] | MR | OMR
35 |  |  | plastics > used for fuel substitution |  | Cu smelter 'special' (to be approved - e.g. by research studies) steel mill 'special' (to be approved - e.g. by research studies) co-incineration with ER municipal waste incineration - special use (e.g. to heat up plant) (to be approved) hazardous waste incineration - special use (e.g. to heat up plant) (to be approved) | ER | ER
109 |  |  | plastics > incineration with high energy efficiency (R1) |  | municipal waste incineration - high energy efficiency (R1) (to be approved) | ER | ER
36 |  |  | plastics > no definite use in smelter |  | Cu smelter 'traditional' steel mill 'traditional' | TD | TD
39 |  |  | plastics > other use | which use? | info on technology
40 |  | PU | PU > used as oil binding material |  | production of oil binding material | MR | R
110 |  |  | PU > used for feedstock substitution in production of other products of/with plastics |  | production of other products of/with plastics | MR | R
111 |  |  | PU > production of monomers or polymers for products |  | synthesis gas production | MR | R
41 |  |  | PU > used for fuel substitution |  | co-incineration with ER | ER | ER
112 |  |  | PU > incineration with high energy efficiency (R1) |  | municipal waste incineration - high energy efficiency (R1) (to be approved) | ER | ER
42 |  |  | PU > other use | which use? | info on technology
37 |  | all plastics | all plastics > fuel substitution but 'purpose of plant' waste incineration |  | municipal waste incineration hazardous waste incineration | TD | TD
119 |  |  | all plastics > no use - 'hot technologies' |  | municipal waste incineration hazardous waste incineration | TD | TD
120 |  |  | all plastics > no use - 'cold technologies' |  | landfill | LD | LD
43 | other organic fractions | wood | wood > used as raw material in particle board production |  | particle board production [consider: wood used for product; if 'to oven', see used for fuel substitution] | MR | R
44 |  |  | wood > used for fuel substitution |  | co-incineration with ER - e.g. also particle board production plant (oven) | ER | ER
113 |  |  | wood > incineration with high energy efficiency (R1) |  | municipal waste incineration - high energy efficiency (R1) (to be approved) | ER | ER
45 |  |  | wood > other use | which use? | info on technology
46 |  | paper/cardboard | paper/cardboard > used as raw material in paper/cardboard recycling |  | paper/cardboard recycling [consider: paper/cardboard used for product; if 'to oven', see used for fuel substitution] | MR | R
47 |  |  | paper/cardboard > used for fuel substitution |  | co-incineration with ER - e.g. also paper plant (oven) | ER | ER
114 |  |  | paper/cardboard > incineration with high energy efficiency (R1) |  | municipal waste incineration - high energy efficiency (R1) (to be approved) | ER | ER
48 |  |  | paper/cardboard > other use | which use? | info on technology
49 |  | oil fraction | oil fraction > used as raw material in production of 'new oil' |  | production of 'new oil' | MR | R
50 |  |  | oil fraction > used for fuel substitution |  | co-incineration with ER | ER | ER
115 |  |  | oil fraction > incineration with high energy efficiency (R1) |  | municipal waste incineration - high energy efficiency (R1) (to be approved) | ER | ER
51 |  |  | oil fraction > other use | which use? | info on technology
52 |  | (H)(C)FC fractions | (H)(C)FC fractions > production of monomers for products and/or products |  | CFC splitting to products (use only for shares of CFC's going to products!, for 'wastes' use other option/s) | MR | R
54 |  |  | (H)(C)FC fractions > destruction |  | hazardous waste incineration CFC destruction | TD | TD
55 |  |  | (H)(C)FC fractions > other use | which use? | info on technology
107 |  | other organic fractions | other organic fractions > used for fuel substitution |  | co-incineration with ER | ER | ER
116 |  |  | other organic fractions > incineration with high energy efficiency (R1) |  | municipal waste incineration - high energy efficiency (R1) (to be approved) | ER | ER
58 |  |  | other organic fractions > other use | which fraction?, which use? | info on technology
101 |  | all other organic fractions | all other organic fractions > fuel substitution but 'purpose of plant' waste incineration |  | municipal waste incineration hazardous waste incineration | TD | TD
56 |  |  | all other organic fractions > no use - 'hot technologies' |  | municipal waste incineration hazardous waste incineration | TD | TD
57 |  |  | all other organic fractions > no use - 'cold technologies' |  | landfill | LD | LD
59 | organic residues | organic residues | organic residues > production of monomers or polymers for products |  | synthesis gas production | MR | R
61 |  |  | organic residues > used as reducing agent (C as CO2 emissions) |  | Cu smelter 'special' (to be approved - e.g. by research studies) [consider: organic residues serve for an useful purpose by replacing other materials & fulfil a particular function (recovery definition)] | MR | OMR
63 |  |  | organic residues > used for fuel substitution |  | Cu smelter 'special' (to be approved - e.g. by research studies) co-incineration with ER (to be approved - acceptance of mixed fractions) | ER | ER
117 |  |  | organic residues > incineration with high energy efficiency (R1) |  | municipal waste incineration - high energy efficiency (R1) (to be approved) | ER | ER
67 |  |  | organic residues > other use | which use? | info on technology
64 |  |  | organic residues > fuel substitution but 'purpose of plant' waste incineration |  | municipal waste incineration hazardous waste incineration | TD | TD
62 |  |  | organic residues > no definite use in smelter |  | Cu smelter 'traditional' steel mill 'traditional' | TD | TD
65 |  |  | organic residues > no use - 'hot technologies' |  | municipal waste incineration hazardous waste incineration | TD | TD
66 |  |  | organic residues > no use - 'cold technologies' |  | landfill | LD | LD
68 | glass | glass | glass > used as raw material in CRT-glass production |  | CRT-glass production | MR | R
74 |  |  | glass > used as raw material in glass production |  | glass production - e.g. flat glass, foam glass, any definite glass, glass for gas discharge lamps | MR | R
71 |  |  | glass > used as raw material in production of other products of/with glass |  | production of other products of/with glass - e.g. mineral wool, blasting material, cutting material, glass particles for paints, glass tiles, glass bricks, glaze | MR | R
69 |  |  | glass > used for feedstock substitution as slag forming component > slag as by-product or as defined product for use |  | Cu smelter - slag as by-product or as defined product for use (to be approved) [consider: use of Pb-containing glass only if Pb recovery applied in plant] | MR | R
128 |  |  | glass > used for feedstock substitution as slag forming component > slag not as by-product or as defined product for use |  | Cu smelter - slag not as by-product or as defined product for use Pb smelter hazardous waste incineration - special use (to be approved) [consider: glass serves for an useful purpose by replacing other materials & fulfils a particular function (recovery definition)] [consider: only weight of material otherwise to be applied as slag forming component may be counted, e.g. approve by former delivery documents] [consider: use of Pb-containing glass only if Pb recovery applied in plant] |  | OMR
70 |  |  | glass > used for feedstock substitution in products of cement industry and ceramic industry |  | used for/in defined products of: - cement industry - e.g. clinker (to be approved) - ceramic industry - e.g. fireclay, fireclay bricks, bricks, tiles, clinker bricks, furnace lining, hot-face etc. (to be approved) [consider technical and environmental requirements to be fulfilled, e.g. chemical components needed, energy saving by application of feedstock substitute, etc.; to avoid spreading of Pb to the environment as far as possible] [if product requirements are not fulfilled with application of the waste material - see option for 'use of volume and/or physical properties' (OMR, i.e. just filler) or 'no use' (TD/LD, i.e. just dispersing of waste) - limit values of application under discussion] | MR | R
102 |  |  | glass > used for feedstock substitution in products of concrete production |  | used for/in defined products of: - concrete production - concrete or concrete products (to be approved) [consider technical and environmental requirements to be fulfilled, e.g. application of CRT glass documented in product or process description, approval that product requirements are fulfilled with application of CRT glass, approval by leaching tests if Pb-containing glass used; to avoid spreading of Pb to the environment as far as possible] [if product requirements are not fulfilled with application of the waste material - see option for 'use of volume and/or physical properties' (OMR, i.e. just filler) or 'no use' (TD/LD, i.e. just dispersing of waste) - limit values of application under discussion] | MR | R
72 |  |  | glass > used for feedstock substitution in defined products of construction material |  | used for/in defined products of: - road construction and defined construction purposes (e.g. draining layers) (to be approved) - other construction purposes (e.g. road construction at landfill sites, construction material for dams etc.) if defined product qualities are used (to be approved) [consider standards for certified recycling construction materials and technical and environmental requirements to be fulfilled, e.g. application of CRT glass documented in product or process description, approval that product requirements are fulfilled with application of CRT glass, approval by leaching tests if Pb-containing glass used; to avoid spreading of Pb to the environment as far as possible] [if product requirements are not fulfilled with application of the waste material - see option for 'use of volume and/or physical properties' (OMR, i.e. just filler) or 'no use' (TD/LD, i.e. just dispersing of waste) - limit values of application under discussion] | MR | R
129 |  |  | glass > use of volume and/or physical properties |  | glass used for 'other construction purposes' like e.g. * unspecified construction material for dams, for fills and filling of shafts (e.g. also not defined underlayer material for road construction) * cover material at landfill sites * unspecified construction material for driveway construction at landfill sites (if 'defined products' of defined quality classes of construction material are used - see use 'glass > used for feedstock substitution in defined products of construction material') [consider: glass serves for an useful purpose by replacing other materials & fulfils a particular function (recovery definition), to avoid spreading of Pb to the environment as far as possible] |  | OMR
73 |  |  | glass > used for 'backfilling' |  | glass used for 'backfilling' - see definition: waste is a substitute for non-waste materials in: * reclamation purposes in excavated areas (including filling mines) * engineering purposes in landscaping [consider: glass replaces other materials & fulfils a particular function (recovery definition) e.g. necessary stabilisation function in mines, avoid spreading of Pb to the environment as far as possible] | LD | OMR
81 |  |  | glass > other use | which use? | info on technology
97 |  |  | glass > no use - 'hot technologies' |  | e.g. ceramic industry - no useful purpose of application of waste material (see recovery definition) and/or negative influence on quality municipal waste incineration hazardous waste incineration | TD | TD
98 |  |  | glass > no use - 'cold technologies' |  | e.g. concrete production or construction material - no useful purpose of application of waste material (see recovery definition) and/or no information on application in product or process documentation (especially Pb-CRT glass) and/or negative influence on quality landfill | LD | LD
82 | other inorganic fractions | minerals | mineral fraction > used for feedstock substitution in products of cement industry and concrete production |  | used for/in defined products of: - cement industry - e.g. clinker - concrete production - concrete or concrete products [if product requirements are not fulfilled with application of the waste material - see option for 'use of volume and/or physical properties' (OMR, i.e. just filler) or 'no use' (TD/LD, i.e. just dispersing of waste) - limit values of application under discussion] | MR | R
83 |  |  | mineral fraction > used for feedstock substitution in defined products of construction material |  | used for/in defined products for: - road construction and defined construction purposes (e.g. draining layers) - other construction purposes (e.g. road construction at landfill sites, construction material for dams etc.) if defined product qualities are used (to be approved) [consider standards for certified recycling construction materials] [if product requirements are not fulfilled with application of the waste material - see option for 'use of volume and/or physical properties' (OMR, i.e. just filler) or 'no use' (TD/LD, i.e. just dispersing of waste) - limit values of application under discussion] | MR | R
130 |  |  | mineral fraction > use of volume and/or physical properties |  | mineral fraction used for 'other construction purposes' like e.g. * unspecified construction material (also not defined/classified e.g. underlayer material for road construction) * cover material at landfill sites * unspecified construction material for driveway construction at landfill sites (if 'defined products' of defined quality classes of construction material are used - see use 'mineral fraction > used for feedstock substitution in defined products of construction material') [consider: mineral fraction replaces other materials & fulfils a particular function (recovery definition)] |  | OMR
84 |  |  | mineral fraction > used for 'backfilling' |  | mineral fraction used for 'backfilling' - see definition: waste is a substitute for non-waste materials in: * reclamation purposes in excavated areas (including filling mines) * engineering purposes in landscaping [consider: mineral fraction replaces other materials & fulfils a particular function (recovery definition), e.g. necessary stabilisation function in mines] | LD | OMR
85 |  | inorganic 'fines' | inorganic 'fines' conditioned > used for feedstock substitution in/for products |  | steel mills - e.g. special use of metal- and Si-oxides | MR | R
86 |  | all other inorganic fractions | all other inorganic fractions > other use | which fraction?, which use? | info on technology
99 |  |  | all other inorganic fractions > no use - 'hot technologies' |  | municipal waste incineration hazardous waste incineration | TD | TD
100 |  |  | all other inorganic fractions > no use - 'cold technologies' |  | landfill | LD | LD
87 | inorganic residues | inorganic residues | inorganic residues > used as slag forming component > slag as by-product or as defined product for use |  | Cu smelter - slag as by-product or as defined product for use (to be approved) steel mill - slag as by-product or as defined product for use (to be approved) stainless steel works - slag as by-product or as defined product for use (to be approved) | MR | R
88 |  |  | inorganic residues > used as slag forming component > slag not as by-product or as defined product for use |  | Cu smelter - slag not as by-product or as defined product for use steel mill - slag not as by-product or as defined product for use stainless steel works - slag not as by-product or as defined product for use [consider: inorganic residues serve for an useful purpose by replacing other materials & fulfil a particular function (recovery definition)] [consider: only weight of material otherwise to be applied as slag forming component may be counted] | TD | OMR
91 |  |  | inorganic residues > other use | which use? | info on technology
89 |  |  | inorganic residues > no use - 'hot technologies' |  | municipal waste incineration hazardous waste incineration | TD | TD
90 |  |  | inorganic residues > no use - 'cold technologies' |  | landfill | LD | LD
93 | mixed fractions - disposal | mixed fractions - disposal | no use - 'hot technologies' |  | municipal waste incineration hazardous waste incineration | TD | TD
94 |  |  | no use - 'cold technologies' |  | landfill | LD | LD
118 | re-use appliances | re-use appliances | re-use of appliances (same purpose) |  | re-use appliances |  | RU appl
96 | re-use components | re-use components | re-use of components (same purpose) |  | re-use components | RU | RU comp
Disclaimer: The information contained in this document is part of WF-RepTool and exclusive property of the WEEE Forum. The information is provided without warranties (garantie) of any kind and is intended solely for the exclusive purpose of allowing authorized WF-RepTool users to report treatment results of Waste Electrical and Electronic Equipment in a uniform manner and to calculate recycling and recovery quotas achieved. Users are not allowed to display or print the information provided, except for their own, non-commercial, use. If you have received this information in error, please notify info@wf-reptool.org immediately and then destroy all electronic and physical copies.
Note on B115: Renate Gabriel: add/translate under 'components'

## Tabelle2
ID | sort | component / composition | further split | use in final technology | examples final process / technology & remarks | WF_class. 'old' WEEE Dir. 2002 model 1 | WF-class. 'new' WEEE Dir. 2012 model 2
121 | 25 | Fe / stainless steel | Fe | Fe > used as reducing agent > Fe to slag > slag not as by-product or as defined product for use | Cu smelter - slag not as by-product or defined product for use [consider: Fe serves for an useful purpose by replacing other materials & fulfils a particular function (recovery definition)] |  | model 2
122 | 45 | Fe / stainless steel | SS | stainless steel > used as reducing agent > stainless steel to slag > slag not as by-product or as defined product for use | Cu smelter - slag not as by-product or as defined product for use [consider: stainless steel serves for an useful purpose by replacing other materials & fulfils a particular function (recovery definition)] |  | OMR
123 | new | Al | Al | Al > used as reducing agent > Al-oxides to slag > > slag not as by-product or as defined product for use | steel mill - slag not as by-product or as defined product for use [consider: Al serves for an useful purpose by replacing other materials & fulfils a particular function (recovery definition)] | MR | OMR
27 | 270 | other metals | other metals | other metals > used as reducing agent > metal to slag > slag not as by-product or as defined product for use | Cu smelter - slag not as by-product or as defined product for use steel mill - slag not as by-product or as defined product for use stainless steel works - slag not as by-product or as defined product for use [consider: other metals serve for an useful purpose by replacing other materials & fulfil a particular function (recovery definition)] | TD | OMR
34 | 350 | plastics | plastics | plastics > used as reducing agent (C as CO2 emissions) | Cu smelter 'special' (to be approved - e.g. by research studies) steel mill 'special' (to be approved - e.g. by research studies) examples: * add [consider …. (recovery definition)] | MR | OMR
61 | 620 | organic residues | organic residues | organic residues > used as reducing agent (C as CO2 emissions) | Cu smelter 'special' (to be approved - e.g. by research studies) [consider: organic residues serve for an useful purpose by replacing other materials & fulfil a particular function (recovery definition)] | MR | OMR
128 | 725 | glass | glass | glass > used for feedstock substitution as slag forming component > slag not as by-product or as defined product for use | Cu smelter - slag not as by-product or as defined product for use Pb smelter hazardous waste incineration - special use (to be approved) [consider: glass serves for an useful purpose by replacing other materials & fulfils a particular function (recovery definition)] [consider: only weight of material otherwise to be applied as slag forming component may be counted, e.g. approve by former delivery documents] [consider: use of Pb-containing glass only if Pb recovery applied in plant] |  | OMR
129 | 755 | glass | glass | glass > use of volume and/or physical properties | glass used for 'other construction purposes' like e.g. * unspecified construction material for dams, for fills and filling of shafts (e.g. also not defined underlayer material for road construction) * cover material at landfill sites * unspecified construction material for driveway construction at landfill sites (if 'defined products' of defined quality classes of construction material are used - see use 'glass > used for feedstock substitution in defined products of construction material') [consider: glass serves for an useful purpose by replacing other materials & fulfils a particular function (recovery definition), to avoid spreading of Pb to the environment as far as possible] |  | OMR
73 | 760 | glass | glass | glass > used for 'backfilling' | glass used for 'backfilling' - see definition: waste is a substitute for non-waste materials in: * reclamation purposes in excavated areas (including filling mines) * engineering purposes in landscaping [consider: glass replaces other materials & fulfils a particular function (recovery definition) e.g. necessary stabilisation function in mines, avoid spreading of Pb to the environment as far as possible] | LD | OMR
130 | 895 | other inorganic fractions | minerals | mineral fraction > use of volume and/or physical properties | mineral fraction used for 'other construction purposes' like e.g. * unspecified construction material (also not defined/classified e.g. underlayer material for road construction) * cover material at landfill sites * unspecified construction material for driveway construction at landfill sites (if 'defined products' of defined quality classes of construction material are used - see use 'mineral fraction > used for feedstock substitution in defined products of construction material') [consider: mineral fraction replaces other materials & fulfils a particular function (recovery definition)] |  | OMR
84 | 900 | other inorganic fractions | minerals | mineral fraction > used for 'backfilling' | mineral fraction used for 'backfilling' - see definition: waste is a substitute for non-waste materials in: * reclamation purposes in excavated areas (including filling mines) * engineering purposes in landscaping [consider: mineral fraction replaces other materials & fulfils a particular function (recovery definition), e.g. necessary stabilisation function in mines] | LD | OMR
88 | 960 | inorganic residues | inorganic residues | inorganic residues > used as slag forming component > slag not as by-product or as defined product for use | Cu smelter - slag not as by-product or as defined product for use steel mill - slag not as by-product or as defined product for use stainless steel works - slag not as by-product or as defined product for use [consider: inorganic residues serve for an useful purpose by replacing other materials & fulfil a particular function (recovery definition)] [consider: only weight of material otherwise to be applied as slag forming component may be counted] | TD | OMR